## Conventional performance
C | Cr | Mn | Si | W | V | Ta | Ti | Mo | Ni | Nb | N | B | P | S | Al | O | Zr | Y | NT | Nt(min) | TT | Tt(min) | YS
0.11 | 8.86 | 0.5 | 0.05 | 2.07 | 0.24 | 0.11 | [6 empty] | 0.005 | 0.005 |  |  |  |  | 1050 | 60 | 750 | 120 | 527
0.12 | 8.79 | 0.52 | 0.22 | 2.01 | 0.24 | 0.11 | [6 empty] | 0.006 | 0.005 |  |  |  |  | 1050 | 60 | 750 | 120 | 538
0.12 | 8.84 | 0.51 | 0.77 | 2.05 | 0.24 | 0.11 | [6 empty] | 0.005 | 0.005 |  |  |  |  | 1050 | 60 | 750 | 120 | 561
0.1 | 9.3 | 0.4 | 0.11 | 0.93 | 0.22 | 0.094 | 0 |  |  |  | 0.002 |  | <0.01 | <0.01 |  |  |  |  | 1000 | 60 | 650 | 120 | 674
0.1 | 9.3 | 0.4 | 0.11 | 0.93 | 0.22 | 0.094 | 0 |  |  |  | 0.002 |  | <0.01 | <0.01 |  |  |  |  | 1000 | 60 | 750 | 120 | 538
0.1 | 9.3 | 0.41 | 0.13 | 0.95 | 0.23 | 0 | 0.056 |  |  |  | 0.002 |  | <0.01 | <0.01 |  |  |  |  | 1000 | 60 | 650 | 120 | 573
0.1 | 9.3 | 0.41 | 0.13 | 0.95 | 0.23 | 0 | 0.056 |  |  |  | 0.002 |  | <0.01 | <0.01 |  |  |  |  | 1000 | 60 | 750 | 120 | 464
0.1 | 9.3 | 0.46 | 0.12 | 2.22 | 0.052 | 0 | 0.0056 | 0 | 0 | 0 | 0.043 | 0 | 0.0059 | 0.0054 |  |  |  |  | 950 | 30 | 780 | 90 | 565
0.096 | 9.04 | 0.45 | 0.043 | 2.41 | 0.21 | 0 | 0.026 | 0 | 0 | 0 | 0.077 | 0.0069 | 0.0059 | 0.0031 |  |  |  |  | 950 | 30 | 780 | 90 | 510
0.1 | 8.96 | 0.41 | 0.086 | 1.1 | 0.21 | 0.074 | 0 | 0 | 0 | 0 | 0 | 0 | 0.005 | 0.004 |  |  |  |  | 980 | 30 | 760 | 90 | 500
0.11 | 8.81 | 0.53 |  | 1.07 | 0.2 | 0.12 |  |  |  |  | 0.041 | 0.00023 |  | <0.001 | 0.016 | 0.0023 |  |  |  |  | 750 | 120 | 537
0.045 | 8.83 | 0.45 | 0.034 | 1.02 | 0.28 | 0.18 |  |  |  |  | 0.017 | 0.0064 |  | 0.0011 | 0.0018 | 0.0066 |  |  |  |  | 750 | 120 | 632
0.049 | 8.82 | 0.44 | 0.038 | 0.99 | 0.28 | 0.17 |  |  |  |  | 0.024 |  |  | 0.0015 | 0.0027 | 0.0066 |  |  |  |  | 750 | 120 | 544
0.049 | 8.8 | 0.44 | 0.036 | 0.98 | 0.28 | 0.19 |  |  |  |  | 0.037 | 0.0065 |  | 0.0011 | 0.0039 | 0.0031 |  |  |  |  | 750 | 120 | 593
0.048 | 8.81 | 0.46 | 0.035 | 1.96 | 0.3 | 0.2 |  |  |  |  | 0.061 | 0.00039 |  | 0.0023 | <0.0001 | 0.0087 |  |  |  |  | 750 | 120 | 511
0.071 | 8.87 | 0.45 | 0.04 | 2.08 | 0.3 | 0.13 |  |  |  |  | 0.077 |  |  | 0.002 | 0.00091 | 0.01 |  |  |  |  | 750 | 120 | 517
0.1 | 9 | 0.5 | 0.25 | 1.1 | 0.3 | 0.14 | 0 |  |  |  | 0.06 | [7 empty] | 1120 | 20 | 750 | 30 | 652
0.1 | 8.6 | 0.5 | 0.1 | 1.3 | 0.2 | 0.1 | 0.15 |  |  |  | 0.003 | [7 empty] | 1120 | 20 | 750 | 30 | 787
0.1 | 8.6 | 1 | 0.15 | 1.3 | 0.1 | 0.1 | 0.15 |  |  |  | 0.004 | [7 empty] | 1120 | 20 | 750 | 30 | 749
0.08 | 9.04 | 0.55 | 0.09 | 1 | 0.22 | 0.06 | 0.0025 | 0.001 | 0.005 | 0.001 | 0.0226 | 0.0005 | 0.002 | 0.002 |  |  |  |  | 980 | 30 | 763 | 90 | 557
0.093 | 9.07 | 0.56 | 0.09 | 1.01 | 0.22 | 0.06 | 0.0025 | 0.002 | 0.005 | 0.001 | 0.02 | 0.0005 | 0.002 | 0.002 |  |  |  |  | 980 | 30 | 763 | 90 | 492
0.126 | 9.03 | 0.56 | 0.06 | 1.39 | 0.24 | 0.06 | 0.0025 | <0.002 | 0.005 | <0.001 | 0.03 | 0 | <0.002 | <0.001 |  |  |  |  | 980 | 30 | 763 | 90 | 508
0.12 | 8.99 | 0.65 | 0.06 | 2.06 | 0.24 | 0.06 | 0.0025 | <0.002 | 0.004 | 0 | 0.02 | 0 | <0.002 | 0.0014 |  |  |  |  | 980 | 30 | 763 | 90 | 521
0.091 | 9.02 | 0.43 | 0.129 | 1.06 | 0.225 | 0.075 | 0 |  |  |  | 0.0036 | [7 empty] | 1000 | 30 | 700 | 90 | 665
0.092 | 8.83 | 0.435 | 0.133 | 1.02 | 0.214 | 0.089 | 0.014 |  |  |  | 0.002 | [7 empty] | 1000 | 30 | 700 | 90 | 636
0.093 | 9.04 | 0.48 | 0.13 | 1.03 | 0.221 | 0.086 | 0.048 |  |  |  | 0.0032 | [7 empty] | 1000 | 30 | 700 | 90 | 542
0.109 | 8.96 | 0.477 | 0.127 | 1.02 | 0.222 | 0.049 | 0.068 |  |  |  | 0.0044 | [7 empty] | 1000 | 30 | 700 | 90 | 541
0.091 | 9.02 | 0.43 | 0.129 | 1.06 | 0.225 | 0.075 | 0 |  |  |  | 0.0036 | [7 empty] | 1000 | 30 | 760 | 90 | 504
0.092 | 8.83 | 0.435 | 0.133 | 1.02 | 0.214 | 0.089 | 0.014 |  |  |  | 0.002 | [7 empty] | 1000 | 30 | 760 | 90 | 517
0.093 | 9.04 | 0.48 | 0.13 | 1.03 | 0.221 | 0.086 | 0.048 |  |  |  | 0.0032 | [7 empty] | 1000 | 30 | 760 | 90 | 490
0.109 | 8.96 | 0.477 | 0.127 | 1.02 | 0.222 | 0.049 | 0.068 |  |  |  | 0.0044 | [7 empty] | 1000 | 30 | 760 | 90 | 492
0.105 | 8.7 |  |  | 1.14 | 0.2 | 0.09 |  |  |  |  | 0.05 | [7 empty] | 1000 | 30 | 820 | 120 | 596
0.058 | 8.7 |  |  | 1.07 | 0.35 | 0.1 |  |  |  |  | 0.05 | [7 empty] | 1000 | 30 | 820 | 120 | 575
0.11 | 8.7 |  |  | 1.08 | 0.35 | 0.09 |  |  |  |  | 0.05 | [7 empty] | 1000 | 30 | 820 | 120 | 588
0.059 | 8.7 |  |  | 0.97 | 0.29 | 0 |  |  |  |  | 0.05 | [7 empty] | 1000 | 30 | 820 | 120 | 529
0.1 | 8.9 |  |  | 1.1 | 0.2 | 0.14 |  |  |  |  | 0.02 | [7 empty] | 980 | 30 | 750 | 120 | 537
0.22 | 10.92 | 0.47 | 0.19 | 0.57 | 0.24 |  |  | 1.05 | 0.57 | [9 empty] | 1050 | 60 | 710 | 90 | 621
0.21 | 11.62 | 0.47 | 0.42 | 0.6 | 0.26 |  |  | 1.06 | 0.55 | [9 empty] | 1050 | 60 | 710 | 90 | 646
0.22 | 10.92 | 0.47 | 0.19 | 0.57 | 0.24 |  |  | 1.05 | 0.57 | [9 empty] | 1050 | 60 | 760 | 90 | 563
0.21 | 11.62 | 0.47 | 0.42 | 0.6 | 0.26 |  |  | 1.06 | 0.55 | [9 empty] | 1050 | 60 | 760 | 90 | 595
0.12 | 8.5 | 0.51 | 0 | 1.5 | 0.25 | 0.1 | 0 | 0 | 0 | 0 | 0.0067 | 0 | <0.005 | <0.005 |  |  |  |  | 980 | 45 | 740 | 90 | 557
0.11 | 8.55 | 0.51 | 0 | 1.48 | 0.25 | 0.1 | 0 | 0 | 0 | 0 | 0.025 | 0 | <0.005 | <0.005 |  |  |  |  | 980 | 45 | 740 | 90 | 563
0.11 | 8.7 | 0.44 |  | 1 | 0.19 | 0.1 | [7 empty] | 0.004 |  |  |  |  | 980 | 27 | 760 | 90 | 532
0.12 | 8.73 | 0.51 | 0.25 | 2.09 | 0.25 | [7 empty] | 0.014 | 0.005 |  |  |  |  | 1050 | 30 | 750 | 60 | 549
0.1 | 8.72 | 0.43 | 0.23 | 2.09 | 0.23 | [7 empty] | 0.015 | 0.005 |  |  |  |  | 1050 | 30 | 750 | 60 | 544
0.12 | 5.04 | 0.49 | 0.23 | 2.01 | 0.24 | 0 | 0 | ≤0.02 | 0 | <0.01 | 0.011 | 0 | ≤0.16 | ≤0.009 |  |  |  |  | 1050 | 30 | 700 | 60 | 714
0.12 | 5.04 | 0.49 | 0.23 | 2.01 | 0.24 | 0 | 0 | ≤0.02 | 0 | <0.01 | 0.011 | 0 | ≤0.16 | ≤0.009 |  |  |  |  | 1050 | 30 | 750 | 60 | 558
0.11 | 4.67 | 0.46 | 0.2 | 2.11 | 0.25 | 0.05 | 0 | ≤0.02 | 0 | <0.01 | 0.008 | 0 | ≤0.16 | ≤0.009 |  |  |  |  | 1050 | 30 | 700 | 60 | 805
0.11 | 4.67 | 0.46 | 0.2 | 2.11 | 0.25 | 0.05 | 0 | ≤0.02 | 0 | <0.01 | 0.008 | 0 | ≤0.16 | ≤0.009 |  |  |  |  | 1050 | 30 | 750 | 60 | 627
0.12 | 4.65 | 0.45 | 0.19 | 2.14 | 0.25 | 0.1 | 0 | ≤0.02 | 0 | <0.01 | 0.009 | 0 | ≤0.16 | ≤0.009 |  |  |  |  | 1050 | 30 | 700 | 60 | 769
0.12 | 4.65 | 0.45 | 0.19 | 2.14 | 0.25 | 0.1 | 0 | ≤0.02 | 0 | <0.01 | 0.009 | 0 | ≤0.16 | ≤0.009 |  |  |  |  | 1050 | 30 | 750 | 60 | 597
0.096 | 4.97 | 0.4 | 0.12 | 3 | 0.23 | 0 | 0 | ≤0.02 | 0 | <0.01 | 0.009 | 0 | ≤0.16 | ≤0.009 |  |  |  |  | 1050 | 30 | 700 | 60 | 718
0.096 | 4.97 | 0.4 | 0.12 | 3 | 0.23 | 0 | 0 | ≤0.02 | 0 | <0.01 | 0.009 | 0 | ≤0.16 | ≤0.009 |  |  |  |  | 1050 | 30 | 750 | 60 | 561
0.11 | 4.63 | 0.44 | 0.22 | 3.01 | 0.25 | 0.05 | 0 | ≤0.02 | 0 | <0.01 | 0.01 | 0 | ≤0.16 | ≤0.009 |  |  |  |  | 1050 | 30 | 700 | 60 | 816
0.11 | 4.63 | 0.44 | 0.22 | 3.01 | 0.25 | 0.05 | 0 | ≤0.02 | 0 | <0.01 | 0.01 | 0 | ≤0.16 | ≤0.009 |  |  |  |  | 1050 | 30 | 750 | 60 | 558
0.11 | 4.61 | 0.43 | 0.21 | 2.87 | 0.25 | 0.05 | 0 | ≤0.02 | 0 | <0.01 | 0.01 | 0.005 | ≤0.16 | ≤0.009 |  |  |  |  | 1050 | 30 | 700 | 60 | 651
0.11 | 4.61 | 0.43 | 0.21 | 2.87 | 0.25 | 0.05 | 0 | ≤0.02 | 0 | <0.01 | 0.01 | 0.005 | ≤0.16 | ≤0.009 |  |  |  |  | 1050 | 30 | 750 | 60 | 585
0.11 | 4.61 | 0.42 | 0.21 | 2.99 | 0.24 | 0.05 | 0 | ≤0.02 | 0 | <0.01 | 0.011 | 0.013 | ≤0.16 | ≤0.009 |  |  |  |  | 1050 | 30 | 700 | 60 | 621
0.11 | 4.61 | 0.42 | 0.21 | 2.99 | 0.24 | 0.05 | 0 | ≤0.02 | 0 | <0.01 | 0.011 | 0.013 | ≤0.16 | ≤0.009 |  |  |  |  | 1050 | 30 | 750 | 60 | 582
0.12 | 7.01 | 0.42 | 0.19 | 2.01 | 0.24 | 0.05 | 0 | ≤0.02 | 0 | <0.01 | 0.014 | 0 | ≤0.16 | ≤0.009 |  |  |  |  | 1050 | 30 | 700 | 60 | 762
0.12 | 7.01 | 0.42 | 0.19 | 2.01 | 0.24 | 0.05 | 0 | ≤0.02 | 0 | <0.01 | 0.014 | 0 | ≤0.16 | ≤0.009 |  |  |  |  | 1050 | 30 | 750 | 60 | 583
0.12 | 6.98 | 0.42 | 0.19 | 2.97 | 0.24 | 0.05 | 0 | ≤0.02 | 0 | <0.01 | 0.014 | 0 | ≤0.16 | ≤0.009 |  |  |  |  | 1050 | 30 | 700 | 60 | 780
0.12 | 6.98 | 0.42 | 0.19 | 2.97 | 0.24 | 0.05 | 0 | ≤0.02 | 0 | <0.01 | 0.014 | 0 | ≤0.16 | ≤0.009 |  |  |  |  | 1050 | 30 | 750 | 60 | 597
0.12 | 7.02 | 0.42 | 0.19 | 1.98 | 0.24 | 0.05 | 0 | ≤0.02 | 0 | <0.01 | 0.013 | 0.004 | ≤0.16 | ≤0.009 |  |  |  |  | 1050 | 30 | 700 | 60 | 744
0.12 | 7.02 | 0.42 | 0.19 | 1.98 | 0.24 | 0.05 | 0 | ≤0.02 | 0 | <0.01 | 0.013 | 0.004 | ≤0.16 | ≤0.009 |  |  |  |  | 1050 | 30 | 750 | 60 | 590
0.12 | 8.95 | 0.51 | 0.23 | 2.01 | 0.24 | 0 | 0 | ≤0.02 | 0 | <0.01 | 0.029 | 0 | ≤0.16 | ≤0.009 |  |  |  |  | 1050 | 30 | 700 | 60 | 792
0.12 | 8.95 | 0.51 | 0.23 | 2.01 | 0.24 | 0 | 0 | ≤0.02 | 0 | <0.01 | 0.029 | 0 | ≤0.16 | ≤0.009 |  |  |  |  | 1050 | 30 | 750 | 60 | 596
0.11 | 8.9 | 0.44 | 0.21 | 2.01 | 0.23 | 0.06 | 0 | ≤0.02 | 0 | <0.01 | 0.017 | 0 | ≤0.16 | ≤0.009 |  |  |  |  | 1050 | 30 | 700 | 60 | 824
0.11 | 8.9 | 0.44 | 0.21 | 2.01 | 0.23 | 0.06 | 0 | ≤0.02 | 0 | <0.01 | 0.017 | 0 | ≤0.16 | ≤0.009 |  |  |  |  | 1050 | 30 | 750 | 60 | 646
0.094 | 8.38 | 0.4 | 0.21 | 2.02 | 0.23 | 0.06 | 0 | ≤0.02 | 0 | <0.01 | 0.014 | 0.005 | ≤0.16 | ≤0.009 |  |  |  |  | 1050 | 30 | 700 | 60 | 810
0.094 | 8.38 | 0.4 | 0.21 | 2.02 | 0.23 | 0.06 | 0 | ≤0.02 | 0 | <0.01 | 0.014 | 0.005 | ≤0.16 | ≤0.009 |  |  |  |  | 1050 | 30 | 750 | 60 | 655
0.1 | 9.03 | 0.53 | 0.042 | 2.06 | 0.26 | 0.051 | 0.021 |  |  |  |  | 0.0032 | 0.002 | 0.0014 |  |  |  |  | 1050 | 30 | 760 | 30 | 505
0.1 | 9.27 | 1.08 | 0.036 | 2.11 | 0.27 | 0.053 | 0.022 |  |  |  |  | 0.0033 | 0.002 | 0.0017 |  |  |  |  | 1050 | 30 | 760 | 30 | 511
0.1 | 9.18 | 2.09 | 0.04 | 2.1 | 0.27 | 0.054 | 0.023 |  |  |  |  | 0.0034 | 0.002 | 0.0018 |  |  |  |  | 1050 | 30 | 760 | 30 | 507
0.1 | 9.11 | 0.54 | 0.038 | 2.07 | 0.26 | 0 | 0.022 |  |  |  |  | 0.003 | 0.002 | 0.0011 |  |  |  |  | 1050 | 30 | 760 | 30 | 481
0.1 | 9.09 | 0.54 | 0.035 | 2.06 | 0.26 | 0.1 | 0.022 |  |  |  |  | 0.0029 | 0.002 | 0.001 |  |  |  |  | 1050 | 30 | 760 | 30 | 503
0.1 | 9.19 | 0.54 | 0.043 | 2.1 | 0.27 | 0.051 | 0.052 |  |  |  |  | 0.0031 | 0.003 | 0.001 |  |  |  |  | 1050 | 30 | 760 | 30 | 520
0.1 | 9.08 | 0.53 | 0.041 | 1.03 | 0.26 | 0.051 | 0.022 |  |  |  |  | 0.003 | 0.002 | 0.0029 |  |  |  |  | 1050 | 30 | 760 | 30 | 471
0.1 | 7.14 | 0.54 | 0.035 | 1.01 | 0.26 | 0.055 | 0.022 |  |  |  |  | 0.003 | 0.002 | 0.0036 |  |  |  |  | 1050 | 30 | 760 | 30 | 482
0.1 | 8.65 | 0.5 | 0.056 | 1.92 | 0.25 | 0.044 | 0.02 | [5 empty] | 0.002 | 0.0017 |  |  |  |  | 1050 | 30 | 760 | 30 | 510
0.1 | 8.67 | 0.5 | 0.061 | 1.92 | 0.25 | 0.023 | 0.021 |  |  |  |  | 0.0034 | 0.002 | 0.0017 |  |  | 0.014 |  | 1050 | 30 | 760 | 30 | 491
0.1 | 8.75 | 0.5 | 0.053 | 1.95 | 0.24 | 0.025 | 0.021 |  |  |  |  | 0.0033 | 0.002 | 0.0014 |  |  | 0.032 |  | 1050 | 30 | 760 | 30 | 534
0.1 | 8.7 | 0.5 | 0.055 | 1.95 | 0.25 | 0.026 | 0.021 |  |  |  |  | 0.0034 | 0.002 | 0.0012 |  |  | 0.017 | 0.052 | 1050 | 30 | 760 | 30 | 513
0.1 | 8.81 | 0.51 | 0.057 | 1.96 | 0.25 | 0.026 | 0.02 |  |  |  |  | 0.0038 | 0.002 | 0.0014 |  |  | 0.03 | 0.051 | 1050 | 30 | 760 | 30 | 518
0.1 | 8.59 | 0.5 | 0.053 | 1.91 | 0.24 | 0 | 0 | [5 empty] | 0.002 | 0.003 |  |  | 0.014 |  | 1050 | 30 | 760 | 30 | 573
0.1 | 8.98 | 0.53 | 0.05 | 2.01 | 0.25 | 0.059 | 0.018 |  |  |  |  | 0.0029 | 0.002 | 0.002 | 0.028 |  |  |  | 1050 | 30 | 760 | 30 | 507
0.1 | 8.92 | 0.52 | 0.04 | 2.01 | 0.24 | 0.058 | 0.017 |  |  |  |  | 0.0027 | 0.002 | 0.001 | 0.029 |  |  | 0.009 | 1050 | 30 | 760 | 30 | 507
0.1 | 9.01 | 0.52 | 0.03 | 2.03 | 0.25 | 0.06 | 0.017 |  |  |  |  | 0.0027 | 0.002 | 0.002 | 0.009 |  |  | 0.01 | 1050 | 30 | 760 | 30 | 473